## Sheet1
This excel file contains the data needed to regenerate the E_Li-TMD(bare) descriptor values for all TMD structures. The provided MATLAB calculator provides instructions on how to use the data provided here to do this task.
# All lengths, charges, and energies are in angstroms (A), electron charge unit (e), and electron volts (eV), respectively.
'Lattice' is the lattice constant.
'Li-X distance' is the distance from Li ion to X layer (calculated based on assumming the distance from the Li atom to any of the three nearest neighbor chalcogen atom to be the sum of their atomic radii and then applying the pythagorean theorem to get the normal distance from the Li atom to the layer). [Use only for Li adsorption on X layer]
'Li-Y distance' is the distance from Li ion to Y layer. [Use only for Li adsorption on Y layer]
'M-X distance' is the interplanar normal distance between the metal layer and the X layer (from relaxed structure DFT calculations).
'M-Y distance' is the interplanar normal distance between the metal layer and the Y layer.
'Charge on X' is Bader charge of a chalcogen atom of the X layer. 'Charge on Y' is Bader charge of a chalcogen atom of the Y layer.
'Energy (Li on X)' and 'Energy (Li on X)' are the E_Li-TMD(bare) Couloumb interaction energies for one Li ion (of charge +1 e) on either the X or Y sides. (Obtained through the MATLAB calculator)
TMD | Lattice | Li-X distance | Li-Y Distance | M-X distance | M-Y distance | Charge on X | Charge on Y | Energy (Li on X) | Energy (Li on Y)
MoS2 | 3.2 | 1.609089 | - | 1.55867 | 1.55869 | -0.5 | - | -0.0011 | -
MoSe2 | 3.33 | 1.750343 | - | 1.666598 | 1.66652 | -0.388 | - | -0.0012 | -
MoTe2 | 3.56 | 1.974327 | - | 1.812088 | 1.81204 | -0.227 | - | -0.00065 | -
WS2 | 3.19 | 1.615694 | - | 1.565649 | 1.56536 | -0.563 | - | -0.0031 | -
WSe2 | 3.34 | 1.74398 | - | 1.666267 | 1.66659 | -0.436 | - | -0.00024 | -
WTe2 | 3.58 | 1.962235 | - | 1.804443 | 1.80454 | -0.225 | - | -0.00036 | -
MoSSe | 3.26 | 1.568428 | 1.79373 | 1.524931 | 1.698986 | -0.53149 | -0.397118 | -1.3357 | 1.3333
MoSTe | 3.36 | 1.496429 | 2.087894 | 1.470868 | 1.896914 | -0.546649 | -0.200771 | -3.9163 | 3.9141
MoSeTe | 3.43 | 1.684745 | 2.049602 | 1.611159 | 1.859653 | -0.416118 | -0.214775 | -2.4068 | 2.4051
WSSe | 3.25 | 1.575331 | 1.799769 | 1.53242 | 1.706558 | -0.59587 | -0.426607 | -1.8316 | 1.8289
WSTe | 3.36 | 1.496429 | 2.087894 | 1.475186 | 1.901139 | -0.639903 | -0.250855 | -4.3223 | 4.3197
WSeTe | 3.43 | 1.684745 | 2.049602 | 1.616815 | 1.864987 | -0.462923 | -0.244931 | -2.5901 | 2.5882
|  | Atom | Atomic radius
|  | Li | 1.45
|  | S | 1
|  | Se | 1.15
|  | Te | 1.4
|  | Mo | 1.45
|  | W | 1.35

## Sheet2
MoSSe | 3.223918 | MoSSe+Li
MoSTe | 3.367782 | MoSTe+Li
MoSeTe | 3.470812 | MoSeTe+Li
WSSe | 3.238978 | WSSe+Li
WSTe | 3.376326 | WSTe+Li
WSeTe | 3.481802 | WSeTe